## ANGLE1
| Display | A | B | T | R1 | R2 | Kg/m
---------+----+----+----+----+----+----+----+----+
○ | :사용가능품목SIZE
Х | :재고확인품목SIZE
Х | :금속 | 중량표 | SIZE
L-20x20x3t | Х | 20 | 20 | 3 | 4 | 2 | 0.885
L-25x25x3t | ○ | 25 | 25 | 3 | 4 | 2 | 1.12
L-30x30x3t | ○ | 30 | 30 | 3 | 4 | 2 | 1.36
L-30x30x5t | Х | 30 | 30 | 5 | 4 | 3 | 2.16
L-32x32x3t | Х | 32 | 32 | 3 | 4 | 2 | 1.48
L-35x35x3t | Х | 35 | 35 | 3 | 4.5 | 2 | 1.6
L-35x35x5t | Х | 35 | 35 | 5 | 4.5 | 3 | 2.56
L-38x38x3t | Х | 38 | 38 | 3 | 4.5 | 2 | 1.73
L-40x40x3t | ○ | 40 | 40 | 3 | 4.5 | 2 | 1.83
L-40x40x4t | Х | 40 | 40 | 4 | 4.5 | 2 | 2.42
L-40x40x5t | ○ | 40 | 40 | 5 | 4.5 | 3 | 2.95
L-45x45x3t | Х | 45 | 45 | 3 | 6.5 | 3 | 2.09
L-45x45x4t | Х | 45 | 45 | 4 | 6.5 | 3 | 2.74
L-45x45x6t | Х | 45 | 45 | 6 | 6.5 | 3.5 | 3.96
L-45x45x8t | Х | 45 | 45 | 8 | 6.5 | 3.5 | 5.15
L-50x50x4t | ○ | 50 | 50 | 4 | 6.5 | 3 | 3.06
L-50x50x5t | Х | 50 | 50 | 5 | 6.5 | 3 | 3.77
L-50x50x6t | ○ | 50 | 50 | 6 | 6.5 | 4.5 | 4.43
L-50x50x8t | Х | 50 | 50 | 8 | 6.5 | 4.5 | 5.78
L-60x60x4t | Х | 60 | 60 | 4 | 6.5 | 3 | 3.68
L-60x60x5t | Х | 60 | 60 | 5 | 6.5 | 3 | 4.55
L-60x60x6t | △ | 60 | 60 | 6 | 6.5 | 4.5 | 5.37
L-60x60x7t | Х | 60 | 60 | 7 | 6.5 | 4.5 | 6.21
L-60x60x9t | Х | 60 | 60 | 9 | 6.5 | 4.5 | 7.85
L-65x65x6t | ○ | 65 | 65 | 6 | 8.5 | 4 | 5.91
L-65x65x8t | ○ | 65 | 65 | 8 | 8.5 | 6 | 7.66
L-65x65x10t | Х | 65 | 65 | 10 | 8.5 | 6 | 9.42
L-70x70x6t | Х | 70 | 70 | 6 | 8.5 | 4 | 6.38
L-70x70x7t | Х | 70 | 70 | 7 | 9 | 4.5 | 7.38
L-70x70x9t | Х | 70 | 70 | 9 | 9 | 4.5 | 9.34
L-75x75x6t | ○ | 75 | 75 | 6 | 8.5 | 4 | 6.85
L-75x75x9t | ○ | 75 | 75 | 9 | 8.5 | 6 | 9.96
L-75x75x12t | △ | 75 | 75 | 12 | 8.5 | 6 | 13
L-80x80x6t | Х | 80 | 80 | 6 | 8.5 | 4 | 7.32
L-90x90x6t | Х | 90 | 90 | 6 | 10 | 5 | 8.28
L-90x90x7t | ○ | 90 | 90 | 7 | 10 | 5 | 9.59
L-90x90x8t | Х | 90 | 90 | 8 | 10 | 6 | 10.8
L-90x90x9t | Х | 90 | 90 | 9 | 10 | 6 | 12.1
L-90x90x10t | ○ | 90 | 90 | 10 | 10 | 7 | 13.3
L-90x90x13t | Х | 90 | 90 | 13 | 10 | 7 | 17
L-100x100x7t | ○ | 100 | 100 | 7 | 10 | 5 | 10.7
L-100x100x10t | ○ | 100 | 100 | 10 | 10 | 7 | 14.9
L-100x100x13t | ○ | 100 | 100 | 13 | 10 | 7 | 19.1
L-120x120x8t | Х | 120 | 120 | 8 | 12 | 5 | 14.7
L-130x130x9t | ○ | 130 | 130 | 9 | 12 | 6 | 17.9
L-130x130x12t | ○ | 130 | 130 | 12 | 12 | 8.5 | 23.4
L-130x130x15t | ○ | 130 | 130 | 15 | 12 | 8.5 | 28.8
L-150x150x10t | Х | 150 | 150 | 10 | 14 | 7 | 22.9
L-150x150x12t | ○ | 150 | 150 | 12 | 14 | 7 | 27.3
L-150x150x15t | ○ | 150 | 150 | 15 | 14 | 10 | 33.6
L-150x150x19t | Х | 150 | 150 | 19 | 14 | 10 | 41.9
L-175x175x12t | Х | 175 | 175 | 12 | 15 | 10 | 31.8
L-175x175x15t | Х | 175 | 175 | 15 | 15 | 11 | 39.4
L-200x200x15t | Х | 200 | 200 | 15 | 17 | 11 | 45.3
L-200x200x20t | Х | 200 | 200 | 20 | 17 | 12 | 59.7
L-200x200x25t | Х | 200 | 200 | 25 | 17 | 12 | 73.6
L-250x250x25t | Х | 250 | 250 | 25 | 24 | 12 | 93.7
L-250x250x35t | Х | 250 | 250 | 35 | 24 | 18 | 128
------------------- | IS808 | -----------------------
L-76x76x6.4t | ○ | 76 | 76 | 6.4 | 8.5 | 4 | 6.85
L-80x80x8tХ | □ | 80 | 80 | 8 | 10 | 5 | 9.66
L-80x80x10tХ | □ | 80 | 80 | 10 | 10 | 5 | 11.8
------------------- | ASME | ------------------------
L-2"x2"x1/4" | □ | 50.8 | 50.8 | 6.4 | 6.5 | 4 | 4.7
L-2.5x2.5x1/4" | □ | 63.5 | 63.5 | 6.4 | 8.5 | 4 | 6.1
L-3.5x3.5x5/16" | □ | 88.9 | 88.9 | 7.9 | 8.5 | 5 | 10.7
L-5"x3"x3/8" | □ | 127 | 88.9 | 9.5 | 14 | 7 | 14.5
L-6"x4"x3/8" | □ | 152.4 | 101.6 | 9.5 | 14 | 7 | 18.2