## ANGLE2
| Display | A | B | T | R1 | R2 | Kg/m
---------+----+----+----+----+----+----+----+-----+
○ | :사용가능품목SIZE
Х | :재고확인품목SIZE
Х | :금속 | 중량표 | SIZE
65x50x9t | Х | 65 | 50 | 9 | 6.5 | 4.5 | 7.5
90x75x9t | Х | 90 | 75 | 9 | 8.5 | 6 | 11
100x75x7t | ○ | 100 | 75 | 7 | 10 | 5 | 9.32
100x75x10t | ○ | 100 | 75 | 10 | 10 | 7 | 13
125x75x7t | ○ | 125 | 75 | 7 | 10 | 5 | 10.7
125x75x9t | Х | 125 | 75 | 9 | 10 | 7 | 13
125x75x10t | ○ | 125 | 75 | 10 | 10 | 7 | 14.9
125x75x13t | Х | 125 | 75 | 13 | 10 | 7 | 19.1
125x90x10t | Х | 125 | 90 | 10 | 10 | 7 | 16.1
125x90x13t | Х | 125 | 90 | 13 | 10 | 7 | 20.6
150x90x9t | ○ | 150 | 90 | 9 | 12 | 6 | 16.4
150x90x12t | ○ | 150 | 90 | 12 | 12 | 8.5 | 21.5
150x100x9t | Х | 150 | 100 | 9 | 12 | 6 | 17.1
150x100x12t | Х | 150 | 100 | 12 | 12 | 8.5 | 22.4
150x100x15t | Х | 150 | 100 | 15 | 12 | 8.5 | 27.7
200x90x9tx14t | Х | 200 | 90 | 9 | 14 | 8.5 | 23.3
---------+----+----+----+----+----+----+----+-----+
130x65x8t | Х | 130 | 65 | 8 | 8 | 6 | 11.4
152x102x9.5t | Х | 152 | 102 | 9.5 | 12 | 6 | 18.2
178x102x9.5t | Х | 178 | 102 | 9.5 | 12 | 6 | 20.2