## CHANNEL
| Display | H | B | T1 | T2 | R1 | R2 | Kg/m
---------+----+--- | -+----+----+----+----+----+----+-----+
○ | :사용가능품목SIZE
Х | :재고확인품목SIZE
Х | :금속 | 중량표 | SIZE
[-75x40x5x7 | ○ | 75 | 40 | 5 | 7 | 8 | 4 | 6.92
[-100x50x5x7.5 | ○ | 100 | 50 | 5 | 7.5 | 8 | 4 | 9.36
[-125x65x6x8 | ○ | 125 | 65 | 6 | 8 | 8 | 4 | 13.4
[-150x75x6.5x10 | ○ | 150 | 75 | 6.5 | 10 | 10 | 5 | 18.6
[-150x75x9x12.5 | ○ | 150 | 75 | 9 | 12.5 | 15 | 7.5 | 24
[-180x75x7x10.5 | Х | 180 | 75 | 7 | 10.5 | 11 | 5.5 | 21.4
[-200x50x7.5x11 | Х | 200 | 50 | 7.5 | 11 | 12 | 6 | 17.2
[-200x80x7.5x11 | ○ | 200 | 80 | 7.5 | 11 | 12 | 6 | 24.6
[-200x90x8x13.5 | ○ | 200 | 90 | 8 | 13.5 | 14 | 7 | 30.3
[-250x90x9x13 | ○ | 250 | 90 | 9 | 13 | 14 | 7 | 34.6
[-250x90x11x14.5 | Х | 250 | 90 | 11 | 14.5 | 17 | 8.5 | 40.2
[-300x90x9x13 | ○ | 300 | 90 | 9 | 13 | 14 | 7 | 38.1
[-300x90x10x15.5 | Х | 300 | 90 | 10 | 15.5 | 19 | 9.5 | 43.8
[-300x90x12x16 | Х | 300 | 90 | 12 | 16 | 19 | 9.5 | 48.6
[-380x100x10.5x16 | ○ | 380 | 100 | 10.5 | 16 | 18 | 9 | 54.5
[-380x100x13x16.5 | Х | 380 | 100 | 13 | 16.5 | 18 | 9 | 62
[-380x100x13x20 | Х | 380 | 100 | 13 | 20 | 24 | 12 | 67.3
---------+----+----+----+----+----+----+----+----+-----+
MC100x50x5.0x7.7 |  | 100 | 50 | 5 | 7.7 | 8 | 4 | 9.6 | ;;ISMC100
MC150x75x5.7x9.0 |  | 150 | 75 | 5.7 | 9 | 10 | 5 | 16.8 | ;;ISMC150
MC200x75x6.2x11.4 |  | 200 | 75 | 6.2 | 11.4 | 12 | 6 | 22.3 | ;;ISMC200
---------+----+----+----+----+----+----+----+----+-----+
UPN120 |  | 120 | 55 | 7 | 9 | 9 | 4.5 | 13.4
UPN140 |  | 140 | 60 | 7 | 10 | 10 | 5 | 16
UPN160 |  | 160 | 65 | 7.5 | 10.5 | 10.5 | 5.5 | 18.8
UPN180 |  | 180 | 70 | 8 | 11 | 11 | 5.5 | 22
UPN200 |  | 200 | 75 | 8.5 | 11.5 | 11.5 | 6 | 25.3
UPN220 |  | 220 | 80 | 9 | 12.5 | 12.5 | 6.5 | 29.4
UPN240 |  | 240 | 85 | 9.5 | 13 | 13 | 6.5 | 33.2
---------+----+----+----+----+----+----+----+----+-----+
T-125x175x7x11 |  | 125 | 175 | 7 | 11 | 16 | 9 | 22.1
------------------- | ASME | ------------------------
C4x5.4 |  | 102 | 40.2 | 4.7 | 7.5 | 8 | 4 | 8
C4x7.25 |  | 101.6 | 43.7 | 8.2 | 7.5 | 8 | 4 | 8
C6x8.2 |  | 152 | 48 | 5.1 | 8.7 | 10 | 5 | 12.2
C6x10.5 |  | 152 | 51 | 8 | 8.7 | 10 | 5 | 15.6
C7x12.25 |  | 177.8 | 55.7 | 8 | 9.3 | 9.3 | 5 | 15.6
C8x11.5 |  | 203 | 57 | 5.6 | 9.9 | 10 | 5 | 17.1
C10x15.3 |  | 254 | 66 | 6.1 | 11.1 | 10 | 5 | 17.1
MC8x18.7(200x27.8) |  | 203 | 75 | 9 | 12.7 | 12 | 6 | 27.8